## subAb
X | Y | Z | #grits |  |  | Area of SEM-image
30 | 30 | 29007200.9 | 131 |  |  | 4.51612e-06
2 | 28 | 6642870.4 | 30 | 115
7.2 | 28 | 8192873.5 | 37 | 77
12.4 | 28 | 17492892.1 | 79 | 79
17.6 | 28 | 29007200.9 | 131 | 185
22.8 | 28 | 8635731.6 | 39 | 143
28 | 28 | 28785771.9 | 130 | 185
28 | 22.8 | 22585759.5 | 102 | 152
22.8 | 22.8 | 6642870.4 | 30 | 146
17.6 | 22.8 | 5535725.4 | 25 | 52 | 105
12.4 | 22.8 | 3985722.3 | 18 | 50 | 99
7.2 | 22.8 | 5092867.3 | 23 | 44 | 86
2 | 22.8 | 3985722.3 | 18 | 102 | 201
2 | 17.6 | 2435719.2 | 11 | 52 | 80
7.2 | 17.6 | 5092867.3 | 23 | 18
12.4 | 17.6 | 3321435.2 | 15 | 5
17.6 | 17.6 | 3321435.2 | 15 | 2
22.8 | 17.6 | 3321435.2 | 15 | 25
28 | 17.6 | 3764293.2 | 17 | 34
28 | 12.4 | 3321435.2 | 15
22.8 | 12.4 | 2435719.2 | 11
17.6 | 12.4 | 2214290.1 | 10
12.4 | 12.4 | 2657148.2 | 12
7.2 | 12.4 | 2878577.2 | 13
2 | 12.4 | 2657148.2 | 12
2 | 7.2 | 5314296.3 | 24
7.2 | 7.2 | 4428580.3 | 20
12.4 | 7.2 | 5314296.3 | 24
17.6 | 7.2 | 9964305.6 | 45
22.8 | 7.2 | 2435719.2 | 11
28 | 7.2 | 6642870.4 | 30
28 | 2 | 6642870.4 | 30
22.8 | 2 | 5757154.4 | 26
17.6 | 2 | 5757154.4 | 26
12.4 | 2 | 6421441.4 | 29
7.2 | 2 | 5535725.4 | 25
2 | 2 | 16385747.1 | 74
Note on A2: Oda Lauten: First row tells size of wafer in x and y direction and maximum density.

## LPE453
X | Y | Z | #donuts |  |  | Area of 20x Nomarski image | Area of 10x Nomarski image
30 | 30 | 60405.43 | 141 |  |  | 0.002334227 | 0.00933691
2 | 28 | 11995.4 | 28 |  | Lengde (um) | 557.6986 | 1115.3972
7.2 | 28 | 4712.48 | 11 |  | Bredde (um) | 418.5464 | 837.0928
12.4 | 28 | 9424.96 | 22
17.6 | 28 | 16707.88 | 39 | Bånd med donuts
22.8 | 28 | 5997.702 | 14
28 | 28 | 14137.44 | 33
28 | 22.8 | 16707.88 | 39
22.8 | 22.8 | 40698.69 | 95
17.6 | 22.8 | 60405.43 | 141
12.4 | 22.8 | 23990.81 | 56
7.2 | 22.8 | 3855.665 | 9
2 | 22.8 | 5140.887 | 12
2 | 17.6 | 13280.63 | 31
7.2 | 17.6 | 30416.92 | 71
12.4 | 17.6 | 50123.65 | 117
17.6 | 17.6 | 8996.553 | 21
22.8 | 17.6 | 8568.145 | 20
28 | 17.6 | 10281.77 | 24
28 | 12.4 | 7282.924 | 17
22.8 | 12.4 | 17993.11 | 42 | Bånd med donuts
17.6 | 12.4 | 6426.109 | 15
12.4 | 12.4 | 12423.81 | 29
7.2 | 12.4 | 25704.44 | 60
2 | 12.4 | 56549.76 | 132
2 | 7.2 | 24419.21 | 57
7.2 | 7.2 | 17993.11 | 42
12.4 | 7.2 | 13280.63 | 31
17.6 | 7.2 | 32558.95 | 76
22.8 | 7.2 | 16707.88 | 39
28 | 7.2 | 53979.32 | 126
28 | 2 | 12852.22 | 30
22.8 | 2 | 9853.367 | 23
17.6 | 2 | 7711.331 | 18
12.4 | 2 | 16707.88 | 39
7.2 | 2 | 17564.7 | 41
2 | 2 | 12852.22 | 30 | Tell i 10x-bilde!
Note on A2: Oda Lauten: First row tells size of wafer in x and y direction and maximum density.

## subBa
X | Y | Voids density | #voids | Microvoids density | #microvoids |  | Area of SEM-image
30 | 30 | 1913.146 |  | 22142.9 |  | M = 60 x | 0.03136195
2 | 28 | 1913.146 | 60 | 8857.161 | 4 | M = 500 x | 0.000451612
7.2 | 28 | 286.9719 | 9 | 8857.161 | 4
12.4 | 28 | 446.4008 | 14 | 4428.58 | 2
17.6 | 28 | 1084.116 | 34 | 15500.03 | 7
22.8 | 28 | 797.1443 | 25 | 8857.161 | 4
28 | 28 | 797.1443 | 25 | 22142.9 | 10
28 | 22.8 | 191.3146 | 6 | 6642.87 | 3
22.8 | 22.8 | 669.6012 | 21 | 6642.87 | 3
17.6 | 22.8 | 573.9439 | 18 | 4428.58 | 2
12.4 | 22.8 | 350.7435 | 11 | 6642.87 | 3
7.2 | 22.8 | 286.9719 | 9 | 6642.87 | 3
2 | 22.8 | 382.6293 | 12 | 13285.74 | 6
2 | 17.6 | 414.515 | 13 | 2214.29 | 1
7.2 | 17.6 | 414.515 | 13 | 4428.58 | 2
12.4 | 17.6 | 350.7435 | 11 | 6642.87 | 3 | 1280x960
17.6 | 17.6 | 255.0862 | 8 | 4428.58 | 2 | PixelSize=
22.8 | 17.6 | 350.7435 | 11 | 4428.58 | 2
28 | 17.6 | 286.9719 | 9 | 4428.58 | 2
28 | 12.4 | 350.7435 | 11 | 2214.29 | 1
22.8 | 12.4 | 478.2866 | 15 | 2214.29 | 1
17.6 | 12.4 | 223.2004 | 7 | 2214.29 | 1 |  | M = 60 x | M = 500 x
12.4 | 12.4 | 127.5431 | 4 | 2214.29 | 1 | X | 896 | 896
7.2 | 12.4 | 127.5431 | 4 | 2214.29 | 1 | Y | 1280 | 1280
2 | 12.4 | 414.515 | 13 | 22142.9 | 10 | Pixelsize | 1653.646 | 198.4375 | nm
2 | 7.2 | 159.4289 | 5 | 8857.161 | 4 | Pixelsize | 0.0001653646 | 1.984375e-05 | cm
7.2 | 7.2 | 414.515 | 13 | 2214.29 | 1 | X | 0.1481666816 | 0.01778 | cm
12.4 | 7.2 | 159.4289 | 5 | 2214.29 | 1 | Y | 0.211666688 | 0.0254 | cm
17.6 | 7.2 | 286.9719 | 9 | 2214.29 | 1 | Area | 0.03136195 | 0.000451612 | cm2
22.8 | 7.2 | 478.2866 | 15 | 2214.29 | 1 | #particles | 32 | 32
28 | 7.2 | 318.8577 | 10 | 4428.58 | 2 | density | 1020.345 | 70857.28 | cm-2
28 | 2 | 350.7435 | 11 | 4428.58 | 2
22.8 | 2 | 191.3146 | 6 | 4428.58 | 2
17.6 | 2 | 255.0862 | 8 | 2214.29 | 1
12.4 | 2 | 382.6293 | 12 | 4428.58 | 2
7.2 | 2 | 382.6293 | 12 | 2214.29 | 1
2 | 2 | 159.4289 | 5 | 6642.87 | 3
Note on A2: Oda Lauten: First row tells size of wafer in x and y direction and maximum density.

## subBb
X (mm) | Y (mm) | Z (cm-2) | Number of grits |  | Area of SEM-image
30 | 30 | 48492954.1 |  |  | 4.51612e-06
2 | 28 | 44950089.9 | 203
4.6 | 28 | 26350052.7 | 119
7.2 | 28 | 32550065.1 | 147
9.8 | 28 | 37421503.4 | 169
12.4 | 28 | 48492954.1 | 219
15 | 28 | 25685765.7 | 116
17.6 | 28 | 22807188.5 | 103 | Bra
20.2 | 28 | 19485753.3 | 88 | Bra
22.8 | 28 | 22585759.5 | 102 | Bra
25.4 | 28 | 5978583.4 | 27
28 | 28 | 4871438.3 | 22
2 | 25.4 | 32328636.1 | 146
4.6 | 25.4 | 18821466.2 | 85
7.2 | 25.4 | 17714321.1 | 80
9.8 | 25.4 | 16385747.1 | 74
12.4 | 25.4 | 24135762.6 | 109 | Dårlig bilde
15 | 25.4 | 17714321.1 | 80
17.6 | 25.4 | 16607176.1 | 75
20.2 | 25.4 | 11514308.7 | 52
22.8 | 25.4 | 11292879.7 | 51
25.4 | 25.4 | 11717285.3 | 52.91667 | Dårlig bilde
28 | 25.4 | 16311937.4 | 73.66667 | Dårlig bilde
2 | 22.8 | 25685765.7 | 116
4.6 | 22.8 | 18378608.2 | 83
7.2 | 22.8 | 16385747.1 | 74
9.8 | 22.8 | 20592898.3 | 93
12.4 | 22.8 | 13950027.9 | 63
15 | 22.8 | 19042895.2 | 86 | Bra
17.6 | 22.8 | 18157179.2 | 82 | Bra
20.2 | 22.8 | 21035756.4 | 95 | Bra
22.8 | 22.8 | 14392885.9 | 65
25.4 | 22.8 | 13285740.9 | 60
28 | 22.8 | 17271463.1 | 78
2 | 20.2 | 22807188.5 | 103
4.6 | 20.2 | 24135762.6 | 109
7.2 | 20.2 | 17437534.9 | 78.75 | Dårlig
9.8 | 20.2 | 19264324.2 | 87
12.4 | 20.2 | 13950027.9 | 63
15 | 20.2 | 19485753.3 | 88
17.6 | 20.2 | 14614314.9 | 66
20.2 | 20.2 | 14171456.9 | 64
22.8 | 20.2 | 8192873.5 | 37
25.4 | 20.2 | 20150040.3 | 91
28 | 20.2 | 29671487.9 | 134
2 | 17.6 | 13728598.9 | 62
4.6 | 17.6 | 16828605.1 | 76
7.2 | 17.6 | 9964305.6 | 45
9.8 | 17.6 | 14614314.9 | 66
12.4 | 17.6 | 12178595.8 | 55
15 | 17.6 | 12178595.8 | 55
17.6 | 17.6 | 20814327.3 | 94
20.2 | 17.6 | 14392885.9 | 65
22.8 | 17.6 | 20814327.3 | 94
25.4 | 17.6 | 18821466.2 | 85
28 | 17.6 | 16385747.1 | 74
2 | 15 | 19707182.3 | 89
4.6 | 15 | 22807188.5 | 103
7.2 | 15 | 21257185.4 | 96
9.8 | 15 | 19264324.2 | 87
12.4 | 15 | 13728598.9 | 62
15 | 15 | 11735737.8 | 53
17.6 | 15 | 12400024.8 | 56
20.2 | 15 | 11514308.7 | 52
22.8 | 15 | 16607176.1 | 75
25.4 | 15 | 13950027.9 | 63
28 | 15 | 16828605.1 | 76
2 | 12.4 | 15278602.0 | 69
4.6 | 12.4 | 28785771.9 | 130
7.2 | 12.4 | 13507169.9 | 61
9.8 | 12.4 | 12400024.8 | 56
12.4 | 12.4 | 7528586.5 | 34
15 | 12.4 | 14171456.9 | 64 | Dårlig
17.6 | 12.4 | 14171456.9 | 64
20.2 | 12.4 | 13728598.9 | 62
22.8 | 12.4 | 16607176.1 | 75
25.4 | 12.4 | 18600037.2 | 84
28 | 12.4 | 17935750.2 | 81
2 | 9.8 | 37200074.4 | 168 | Fra her er det mye bedre kvalitet på bildene, mer i fokus.
4.6 | 9.8 | 23471475.5 | 106
7.2 | 9.8 | 22585759.5 | 102
9.8 | 9.8 | 17935750.2 | 81
12.4 | 9.8 | 20371469.3 | 92
15 | 9.8 | 23250046.5 | 105
17.6 | 9.8 | 20814327.3 | 94
20.2 | 9.8 | 32992923.1 | 149
22.8 | 9.8 | 39192935.5 | 177
25.4 | 9.8 | 23692904.5 | 107
28 | 9.8 | 24800049.6 | 112
2 | 7.2 | 31664349.0 | 143
4.6 | 7.2 | 36757216.4 | 166
7.2 | 7.2 | 37200074.4 | 168
9.8 | 7.2 | 33214352.1 | 150
12.4 | 7.2 | 20592898.3 | 93
15 | 7.2 | 27235768.8 | 123
17.6 | 7.2 | 30778633.0 | 139
20.2 | 7.2 | 32992923.1 | 149
22.8 | 7.2 | 28342913.8 | 128
25.4 | 7.2 | 43621515.8 | 197
28 | 7.2 | 35428642.3 | 160
2 | 4.6 | 32771494.1 | 148
4.6 | 4.6 | 29228629.9 | 132
7.2 | 4.6 | 28342913.8 | 128
9.8 | 4.6 | 27678626.8 | 125
12.4 | 4.6 | 26571481.7 | 120
15 | 4.6 | 23028617.5 | 104
17.6 | 4.6 | 16385747.1 | 74
20.2 | 4.6 | 26792910.7 | 121
22.8 | 4.6 | 25021478.6 | 113
25.4 | 4.6 | 21035756.4 | 95
28 | 4.6 | 37642932.4 | 170
2 | 2 | 46500093.0 | 210
4.6 | 2 | 44950089.9 | 203
7.2 | 2 | 34542926.2 | 156
9.8 | 2 | 34321497.2 | 155
12.4 | 2 | 23914333.5 | 108
15 | 2 | 34100068.2 | 154
17.6 | 2 | 29228629.9 | 132
20.2 | 2 | 24135762.6 | 109
22.8 | 2 | 31664349.0 | 143
25.4 | 2 | 30557204.0 | 138
28 | 2 | 44728660.9 | 202
Note on A2: Oda Lauten: First row tells size of wafer in x and y direction and maximum density.

## LPE454
X | Y | Z | #grits |  | Area of 20x Nomarski image | Area of 10x Nomarski image
30 | 30 | 27846.47 |  |  | 0.002334227 | 0.00933691
2 | 28 | 0 |  | Ikke mulig å telle
7.2 | 28 | 15422.66 | 36
12.4 | 28 | 11138.59 | 26
17.6 | 28 | 19706.73 | 46
22.8 | 28 | 16707.88 | 39
28 | 28 | 27846.47 | 65
28 | 22.8 | 6854.516 | 16
22.8 | 22.8 | 11995.4 | 28
17.6 | 22.8 | 12423.81 | 29
12.4 | 22.8 | 15422.66 | 36
7.2 | 22.8 | 12423.81 | 29
2 | 22.8 | 15422.66 | 36
2 | 17.6 | 16707.88 | 39
7.2 | 17.6 | 14137.44 | 33
12.4 | 17.6 | 5569.295 | 13
17.6 | 17.6 | 9424.96 | 22
22.8 | 17.6 | 8139.738 | 19
28 | 17.6 | 7711.331 | 18
28 | 12.4 | 2142.036 | 5
22.8 | 12.4 | 8996.553 | 21
17.6 | 12.4 | 9853.367 | 23
12.4 | 12.4 | 13280.63 | 31
7.2 | 12.4 | 13709.03 | 32
2 | 12.4 | 16707.88 | 39
2 | 7.2 | 16279.48 | 38 | Mindre radius
7.2 | 7.2 | 10629.86 | 24.8125 | Mindre radius, inside C-rectangle, NN-telling (a/4+b/4+c/4+d/4)/4: a) 86; b) 129; c) 121; and d) 61. Før: 112
12.4 | 7.2 | 9424.96 | 22
17.6 | 7.2 | 8996.553 | 21
22.8 | 7.2 | 8996.553 | 21
28 | 7.2 | 12852.22 | 30
28 | 2 | 11138.59 | 26
22.8 | 2 | 11138.59 | 26
17.6 | 2 | 8996.553 | 21
12.4 | 2 | 10710.18 | 25
7.2 | 2 | 13709.03 | 32
2 | 2 | 0 |  | Ikke mulig å telle
Note on A2: Oda Lauten: First row tells size of wafer in x and y direction and maximum density.

## subB2b
X | Y | Z | #grits | Area of SEM-image
30 | 30 | 69085852.5 |  | 4.51612e-06
2 | 28 | 20371469.3 | 92
7.2 | 28 | 26571481.7 | 120
12.4 | 28 | 34764355.2 | 157
17.6 | 28 | 38750077.5 | 175
22.8 | 28 | 69085852.5 | 312
28 | 28 | 57350114.7 | 259
28 | 22.8 | 9300018.6 | 42
22.8 | 22.8 | 28564342.8 | 129
17.6 | 22.8 | 9300018.6 | 42
12.4 | 22.8 | 7750015.5 | 35
7.2 | 22.8 | 32550065.1 | 147
2 | 22.8 | 26792910.7 | 121
2 | 17.6 | 38528648.5 | 174
7.2 | 17.6 | 33657210.2 | 152
12.4 | 17.6 | 5978583.4 | 27
17.6 | 17.6 | 5757154.4 | 26
22.8 | 17.6 | 9300018.6 | 42
28 | 17.6 | 6864299.4 | 31
28 | 12.4 | 10407163.7 | 47
22.8 | 12.4 | 5978583.4 | 27
17.6 | 12.4 | 11957166.8 | 54
12.4 | 12.4 | 13507169.9 | 61
7.2 | 12.4 | 21921472.4 | 99
2 | 12.4 | 59564404.8 | 269
2 | 7.2 | 30335775.0 | 137
7.2 | 7.2 | 23471475.5 | 106
12.4 | 7.2 | 5757154.4 | 26
17.6 | 7.2 | 4428580.3 | 20
22.8 | 7.2 | 7750015.5 | 35
28 | 7.2 | 7750015.5 | 35
28 | 2 | 3321435.2 | 15
22.8 | 2 | 4207151.3 | 19
17.6 | 2 | 5978583.4 | 27
12.4 | 2 | 17492892.1 | 79
7.2 | 2 | 19707182.3 | 89
2 | 2 | 23692904.5 | 107
Note on A2: Oda Lauten: First row tells size of wafer in x and y direction and maximum density.

## subCb
X | Y | Z | #grits | Area of SEM-image
15 | 15 | 0 |  | 4.51612e-06
2.3 | 12.7 | 12621453.8 | 57
4.9 | 12.7 | 22585759.5 | 102
7.5 | 12.7 | 13950027.9 | 63
10.1 | 12.7 | 20482183.8 | 92.5
12.7 | 12.7 | 28342913.8 | 128
12.7 | 10.1 | 5978583.4 | 27
10.1 | 10.1 | 27900055.8 | 126
7.5 | 10.1 | 14171456.9 | 64
4.9 | 10.1 | 7196443.0 | 32.5
2.3 | 10.1 | 10850021.7 | 49
2.3 | 7.5 | 11514308.7 | 52
4.9 | 7.5 | 24800049.6 | 112
7.5 | 7.5 | 4871438.3 | 22
10.1 | 7.5 | 11735737.8 | 53
12.7 | 7.5 | 17271463.1 | 78
12.7 | 4.9 | 21257185.4 | 96
10.1 | 4.9 | 8857160.6 | 40
7.5 | 4.9 | 7750015.5 | 35
4.9 | 4.9 | 18600037.2 | 84
2.3 | 4.9 | 16607176.1 | 75
2.3 | 2.3 | 14171456.9 | 64
4.9 | 2.3 | 14835744.0 | 67
7.5 | 2.3 | 12400024.8 | 56
10.1 | 2.3 | 21478614.4 | 97
12.7 | 2.3 | 21478614.4 | 97
Note on A2: Oda Lauten: First row tells size of wafer in x and y direction and maximum density.

## subCa
X | Y | Z | #grits | Area of SEM-image
15 | 15 | 99421627.4 |  | 4.51612e-06
0.29 | 14.781 | 9742876.6 | 44
0.29 | 7.6 | 99421627.4 | 449
0.38 | 0.423 | 36092929.3 | 163
1.304 | 2.34 | 64435843.2 | 291
1.747 | 8.522 | 72850145.7 | 329
2.376 | 11.445 | 45835806.0 | 207 | 1280x960
3.74 | 3.792 | 44507231.9 | 201 | PixelSize=
3.74 | 11.292 | 38971506.5 | 176
5.855 | 5.486 | 62000124.0 | 280
6.518 | 11.767 | 63992985.1 | 289
7.52 | 7.507 | 62000124.0 | 280
7.72 | 14.687 | 19928611.3 | 90
7.93 | 0.33 | 7307157.5 | 33 | X | 896
8.418 | 6.588 | 74400148.8 | 336 | Y | 1280
8.998 | 2.495 | 32328636.1 | 146 | Pixelsize | 19.84375 | nm
10.96 | 0.586 | 29450058.9 | 133 | Pixelsize | 1.984375e-06 | cm
11.24 | 11.292 | 52257247.4 | 236 | X | 0.001778 | cm
11.24 | 3.792 | 73071574.7 | 330 | Y | 0.00254 | cm
12.58 | 13.733 | 40521509.6 | 183 | Area | 4.51612e-06 | cm2
13.983 | 3.488 | 60450120.9 | 273 | #particles | 32
14.11 | 0.555 | 16607176.1 | 75 | density | 7085728.5 | cm-2
14.22 | 7.485 | 33878639.2 | 153
14.587 | 8.891 | 31221491.0 | 141
14.6 | 14.727 | 23914333.5 | 108
Correlation values with Cb:
2.3 | 12.7 | 42403656.2
4.9 | 12.7 | 51482245.8
7.5 | 12.7 | 63992985.1
10.1 | 12.7 | 52257247.4
12.7 | 12.7 | 40521509.6
12.7 | 10.1 | 52257247.4
10.1 | 10.1 | 52257247.4
7.5 | 10.1 | 63992985.1
4.9 | 10.1 | 51482245.8
2.3 | 10.1 | 59342975.8
2.3 | 7.5 | 72850145.7
4.9 | 7.5 | 62000124.0
7.5 | 7.5 | 62000124.0
10.1 | 7.5 | 74400148.8
12.7 | 7.5 | 33878639.2
12.7 | 4.9 | 66760847.8
10.1 | 4.9 | 73071574.7
7.5 | 4.9 | 68200136.4
4.9 | 4.9 | 62000124.0
2.3 | 4.9 | 44507231.9
2.3 | 2.3 | 64435843.2
4.9 | 2.3 | 44507231.9
7.5 | 2.3 | 32328636.1
10.1 | 2.3 | 44950089.9
12.7 | 2.3 | 44894732.6
Note on A2: Oda Lauten: First row tells size of wafer in x and y direction and maximum density.